## 200
f | Z', Om·cm | Z", Om·cm | logf | ω | Cu | φ | σu | σspec, Sm/cm | logσspec | ε' | ε" | β' | β" | tanδ | M' | M"
10000000 | 229.8753 | 579.9202 | 7 | 62831853.1 | 2.484053e-10 | 68.37706 | 0.006186783 | 0.0005907112 | -3.228625 | 267.8747 | 106.1832 | 0.003733088 | 0.009417686 | 0.3963913 | 0.003226173 | 0.001278827
6812790 | 130.6505 | 2182.823 | 6.833325 | 42806022.0 | 1.116897e-10 | 86.57471 | 0.0002861611 | 2.732253e-05 | -4.563479 | 120.4437 | 7.209024 | 0.008302636 | 0.138715 | 0.0598539 | 0.008272998 | 0.0004951712
4641420 | 125.7135 | 4194.288 | 6.666651 | 29162901.9 | 8.554816e-11 | 88.28321 | 7.477647e-05 | 7.139623e-06 | -5.146325 | 92.25321 | 2.765063 | 0.01083973 | 0.3616554 | 0.02997254 | 0.01083 | 0.0003246027
3162100 | 131.5873 | 6881.582 | 6.499976 | 19868060.3 | 7.657503e-11 | 88.90454 | 2.909165e-05 | 2.777658e-06 | -5.556321 | 82.57678 | 1.579006 | 0.01210994 | 0.6333099 | 0.01912167 | 0.01210552 | 0.0002314777
2154280 | 162.0709 | 10575.24 | 6.333302 | 13535740.4 | 7.31502e-11 | 89.12198 | 1.517443e-05 | 1.448848e-06 | -5.838977 | 78.88353 | 1.20893 | 0.01267692 | 0.8271775 | 0.01532551 | 0.01267394 | 0.0001942346
1467660 | 172.7711 | 15926.96 | 6.166625 | 9221579.7 | 7.130178e-11 | 89.3785 | 7.132534e-06 | 6.81011e-07 | -6.166846 | 76.89023 | 0.8340831 | 0.01300555 | 1.198921 | 0.01084771 | 0.01300402 | 0.0001410639
1000000 | 241.3997 | 23560.66 | 6 | 6283185.3 | 7.07419e-11 | 89.41298 | 4.554133e-06 | 4.348265e-07 | -6.361684 | 76.28647 | 0.7816217 | 0.01310849 | 1.279391 | 0.01024588 | 0.01310711 | 0.0001342938
681279 | 361.136 | 34678.4 | 5.833325 | 4280602.2 | 7.054702e-11 | 89.40335 | 3.144816e-06 | 3.002656e-07 | -6.522494 | 76.07631 | 0.7922481 | 0.0131447 | 1.262231 | 0.01041386 | 0.01314327 | 0.0001368722
464142 | 568.6683 | 50910.44 | 5.666651 | 2916290.2 | 7.05339e-11 | 89.36003 | 2.297634e-06 | 2.19377e-07 | -6.658809 | 76.06217 | 0.8496125 | 0.01314714 | 1.177007 | 0.01116997 | 0.0131455 | 0.0001468349
316210 | 922.1284 | 74638.46 | 5.499976 | 1986806.0 | 7.061635e-11 | 89.29217 | 1.733363e-06 | 1.655007e-07 | -6.7812 | 76.15108 | 0.9408162 | 0.01313179 | 1.062907 | 0.0123546 | 0.01312979 | 0.0001622133
215428 | 1520.762 | 109285.9 | 5.333302 | 1353574.0 | 7.078794e-11 | 89.20276 | 1.333332e-06 | 1.273059e-07 | -6.895151 | 76.33612 | 1.062251 | 0.01309996 | 0.9413974 | 0.01391544 | 0.01309742 | 0.0001822564
146766 | 2578.483 | 159746.4 | 5.166625 | 922158 | 7.107882e-11 | 89.07526 | 1.057983e-06 | 1.010157e-07 | -6.995611 | 76.6498 | 1.237212 | 0.01304635 | 0.8082687 | 0.0161411 | 0.01304295 | 0.0002105276
99989 | 4166.235 | 233680.6 | 4.999952 | 628249.4 | 7.131764e-11 | 88.9786 | 7.988223e-07 | 7.627119e-08 | -7.11764 | 76.90733 | 1.371162 | 0.01300266 | 0.7293082 | 0.01782876 | 0.01299853 | 0.0002317477
68120 | 6775.391 | 341769.7 | 4.833275 | 428010.6 | 7.157e-11 | 88.86429 | 6.072763e-07 | 5.798246e-08 | -7.236703 | 77.17947 | 1.530039 | 0.01295681 | 0.6535779 | 0.01982444 | 0.01295172 | 0.0002567606
46409 | 11329.63 | 499310.1 | 4.666602 | 291596.3 | 7.189749e-11 | 88.70015 | 4.757088e-07 | 4.542046e-08 | -7.342748 | 77.53263 | 1.75926 | 0.0128978 | 0.568421 | 0.02269057 | 0.01289116 | 0.0002925077
31618 | 18733.78 | 729158 | 4.499934 | 198661.8 | 7.225489e-11 | 88.52826 | 3.687952e-07 | 3.52124e-08 | -7.453304 | 77.91804 | 2.001897 | 0.012834 | 0.4995261 | 0.02569235 | 0.01282553 | 0.0003295181
21540 | 31203.32 | 1064306.4 | 4.333246 | 135339.8 | 7.264811e-11 | 88.32068 | 2.882597e-07 | 2.752291e-08 | -7.560306 | 78.34208 | 2.296832 | 0.01276453 | 0.4353823 | 0.02931798 | 0.01275357 | 0.0003739089
14675 | 51383.85 | 1551766.3 | 4.166578 | 92205.74 | 7.311887e-11 | 88.10345 | 2.232481e-07 | 2.131562e-08 | -7.671302 | 78.84974 | 2.610962 | 0.01268235 | 0.3830006 | 0.03311313 | 0.01266846 | 0.0004194924
9997 | 87041.64 | 2262030.7 | 3.99987 | 62813 | 7.36036e-11 | 87.79638 | 1.779005e-07 | 1.698586e-08 | -7.769912 | 79.37246 | 3.054207 | 0.01259883 | 0.3274173 | 0.03847942 | 0.0125802 | 0.0004840789
6811 | 149705.4 | 3295757.1 | 3.833211 | 42794.78 | 7.410518e-11 | 87.3992 | 1.440528e-07 | 1.375409e-08 | -7.861568 | 79.91336 | 3.629958 | 0.01251355 | 0.2754853 | 0.04542367 | 0.01248779 | 0.0005672411
4640 | 258107.7 | 4794385.5 | 3.666518 | 29153.98 | 7.4714e-11 | 86.91843 | 1.172649e-07 | 1.11964e-08 | -7.950922 | 80.5699 | 4.337514 | 0.01241158 | 0.2305468 | 0.05383541 | 0.01237572 | 0.0006662517
3161 | 459140 | 6969787.0 | 3.499824 | 19861.15 | 7.533299e-11 | 86.23104 | 9.85633e-08 | 9.410778e-09 | -8.026374 | 81.2374 | 5.351575 | 0.0123096 | 0.1868609 | 0.06587576 | 0.01225641 | 0.0008074005
2153 | 816550.8 | 10130310.7 | 3.333044 | 13527.7 | 7.593299e-11 | 85.39165 | 8.279704e-08 | 7.905423e-09 | -8.102075 | 81.88442 | 6.60027 | 0.01221234 | 0.151509 | 0.08060471 | 0.0121335 | 0.0009780175
1467 | 1495096.9 | 14649257.0 | 3.16643 | 9217.433 | 7.67651e-11 | 84.17259 | 7.221502e-08 | 6.895057e-09 | -8.161462 | 82.78175 | 8.44867 | 0.01207996 | 0.1183618 | 0.1020596 | 0.01195543 | 0.001220166
999 | 2787786.3 | 21119667.8 | 2.999565 | 6276.902 | 7.765248e-11 | 82.48046 | 6.433882e-08 | 6.143041e-09 | -8.211617 | 83.73868 | 11.05347 | 0.01194191 | 0.09046935 | 0.1319995 | 0.0117374 | 0.001549332
681 | 5292002.4 | 30314867.4 | 2.833147 | 4278.849 | 7.83556e-11 | 80.09778 | 5.852769e-08 | 5.588197e-09 | -8.252728 | 84.49691 | 14.75045 | 0.01183475 | 0.06779456 | 0.1745679 | 0.01148477 | 0.002004871
464 | 10064757.4 | 42977928.6 | 2.666518 | 2915.398 | 7.924262e-11 | 76.81975 | 5.410215e-08 | 5.165648e-09 | -8.286875 | 85.45345 | 20.01186 | 0.01170228 | 0.04997037 | 0.2341843 | 0.01109386 | 0.002598009
316 | 19088222.3 | 59167125.6 | 2.499687 | 1985.487 | 8.07498e-11 | 72.1195 | 5.172416e-08 | 4.938599e-09 | -8.306396 | 87.07876 | 28.09295 | 0.01148386 | 0.03559613 | 0.3226153 | 0.01040128 | 0.003355614
215 | 35152892.7 | 79748579.9 | 2.332438 | 1350.885 | 8.140188e-11 | 66.21228 | 4.847199e-08 | 4.628083e-09 | -8.334599 | 87.78195 | 38.69397 | 0.01139186 | 0.02584382 | 0.4407965 | 0.009538516 | 0.004204544
146 | 63588407.8 | 97056060.9 | 2.164353 | 917.3451 | 8.230496e-11 | 56.76831 | 4.946682e-08 | 4.72307e-09 | -8.325776 | 88.75581 | 58.15032 | 0.01126687 | 0.01719681 | 0.6551719 | 0.007883061 | 0.005164761
99 | 109949969.1 | 131233002.0 | 1.995635 | 622.0353 | 7.538512e-11 | 50.04297 | 3.928735e-08 | 3.751138e-09 | -8.425837 | 81.29361 | 68.10962 | 0.01230109 | 0.01468221 | 0.8378226 | 0.007227659 | 0.006055496
68 | 142433207.3 | 113215480.3 | 1.832509 | 427.2566 | 8.383273e-11 | 38.48004 | 4.506173e-08 | 4.302473e-09 | -8.366282 | 90.40332 | 113.7339 | 0.01106154 | 0.008792455 | 1.258072 | 0.004282862 | 0.005388148
46 | 169417447.3 | 105843102.2 | 1.662758 | 289.0265 | 9.611405e-11 | 31.99497 | 4.446519e-08 | 4.245516e-09 | -8.37207 | 103.6472 | 165.9026 | 0.009648112 | 0.006027633 | 1.600647 | 0.002708568 | 0.004335462
31 | 204371900.4 | 79635611.9 | 1.491362 | 194.7787 | 8.900671e-11 | 21.28889 | 4.449162e-08 | 4.248039e-09 | -8.371812 | 95.98283 | 246.3244 | 0.01041853 | 0.004059687 | 2.566338 | 0.001373373 | 0.003524539
25 | 212958907.2 | 84608787.8 | 1.39794 | 157.0796 | 1.074341e-10 | 21.66797 | 4.247587e-08 | 4.055577e-09 | -8.391947 | 115.8545 | 291.6038 | 0.008631517 | 0.00342931 | 2.516983 | 0.001176725 | 0.002961796

## 240
f | Z', Om·cm | Z", Om·cm | logf | ω | Cu | φ | σu | σspec, Sm/cm | logσspec | ε' | ε" | β' | β" | tanδ | M' | M"
10000000 | 232.0734 | 585.7319 | 7 | 62831853.1 | 2.45971e-10 | 68.38598 | 0.006123367 | 0.0005846563 | -3.233099 | 265.2496 | 105.0948 | 0.003770034 | 0.009515218 | 0.396211 | 0.003258504 | 0.001291055
6812790 | 132.46 | 2200.052 | 6.833325 | 42806022.0 | 1.108104e-10 | 86.55451 | 0.0002855861 | 2.726763e-05 | -4.564353 | 119.4954 | 7.194541 | 0.008368523 | 0.1389943 | 0.06020768 | 0.008338297 | 0.0005020295
4641420 | 129.4927 | 4225.372 | 6.666651 | 29162901.9 | 8.491538e-11 | 88.24464 | 7.589222e-05 | 7.246155e-06 | -5.139892 | 91.57083 | 2.806321 | 0.01092051 | 0.3563384 | 0.03064645 | 0.01091026 | 0.0003343608
3162100 | 139.5877 | 6929.886 | 6.499976 | 19868060.3 | 7.603822e-11 | 88.84606 | 3.043045e-05 | 2.905485e-06 | -5.536781 | 81.9979 | 1.651671 | 0.01219543 | 0.6054473 | 0.02014285 | 0.01219049 | 0.0002455512
2154280 | 178.8684 | 10644.26 | 6.333302 | 13535740.4 | 7.26724e-11 | 89.03728 | 1.652987e-05 | 1.578265e-06 | -5.80182 | 78.36827 | 1.316917 | 0.01276027 | 0.7593495 | 0.01680421 | 0.01275666 | 0.0002143656
1467660 | 205.171 | 16026.25 | 6.166625 | 9221579.7 | 7.085674e-11 | 89.26653 | 8.365089e-06 | 7.986948e-07 | -6.097619 | 76.41031 | 0.9782189 | 0.01308724 | 1.022266 | 0.01280218 | 0.01308509 | 0.0001675178
1000000 | 303.1324 | 23698.92 | 6 | 6283185.3 | 7.032506e-11 | 89.26717 | 5.65189e-06 | 5.396398e-07 | -6.267896 | 75.83696 | 0.9700288 | 0.01318618 | 1.030897 | 0.01279098 | 0.01318403 | 0.0001686366
681279 | 475.9568 | 34857.9 | 5.833325 | 4280602.2 | 7.017827e-11 | 89.21772 | 4.101794e-06 | 3.916374e-07 | -6.407116 | 75.67867 | 1.033332 | 0.01321376 | 0.9677433 | 0.0136542 | 0.0132113 | 0.0001803898
464142 | 774.4497 | 51138.13 | 5.666651 | 2916290.2 | 7.021251e-11 | 89.13236 | 3.100942e-06 | 2.960765e-07 | -6.528596 | 75.71559 | 1.146657 | 0.01320732 | 0.8721001 | 0.01514427 | 0.01320429 | 0.0001999694
316210 | 1293.142 | 74893.55 | 5.499976 | 1986806.0 | 7.036559e-11 | 89.01081 | 2.41389e-06 | 2.304771e-07 | -6.637372 | 75.88067 | 1.310186 | 0.01317859 | 0.7632506 | 0.0172664 | 0.01317466 | 0.0002274789
215428 | 2177.759 | 109559.7 | 5.333302 | 1353574.0 | 7.059687e-11 | 88.86126 | 1.899445e-06 | 1.813581e-07 | -6.741463 | 76.13008 | 1.513267 | 0.01313541 | 0.660822 | 0.01987739 | 0.01313023 | 0.0002609945
146766 | 3743.494 | 159988.1 | 5.166625 | 922158 | 7.095106e-11 | 88.65961 | 1.530924e-06 | 1.461719e-07 | -6.835136 | 76.51203 | 1.790272 | 0.01306984 | 0.5585743 | 0.02339857 | 0.01306269 | 0.0003056483
99989 | 6220.566 | 233639.7 | 4.999952 | 628249.4 | 7.130223e-11 | 88.47488 | 1.192665e-06 | 1.138751e-07 | -6.943571 | 76.89072 | 2.047185 | 0.01300547 | 0.4884756 | 0.02662461 | 0.01299626 | 0.0003460203
68120 | 10564.13 | 341155.1 | 4.833275 | 428010.6 | 7.165839e-11 | 88.22636 | 9.497368e-07 | 9.068043e-08 | -7.042486 | 77.27479 | 2.392872 | 0.01294083 | 0.4179078 | 0.03096576 | 0.01292843 | 0.0004003388
46409 | 18006.69 | 497520 | 4.666602 | 291596.3 | 7.209889e-11 | 87.9272 | 7.609114e-07 | 7.265147e-08 | -7.138756 | 77.74982 | 2.813992 | 0.01286177 | 0.3553671 | 0.03619291 | 0.01284494 | 0.0004648957
31618 | 31155.92 | 725032.4 | 4.499934 | 198661.8 | 7.257997e-11 | 87.53941 | 6.19604e-07 | 5.91595e-08 | -7.227975 | 78.2686 | 3.36334 | 0.01277652 | 0.2973235 | 0.04297176 | 0.01275297 | 0.0005480174
21540 | 54433.77 | 1055448.6 | 4.333246 | 135339.8 | 7.312627e-11 | 87.04764 | 5.104231e-07 | 4.873496e-08 | -7.312159 | 78.85772 | 4.067013 | 0.01268107 | 0.2458807 | 0.05157406 | 0.01264743 | 0.0006522792
14675 | 95702.84 | 1534269.2 | 4.166578 | 92205.74 | 7.374688e-11 | 86.4307 | 4.241552e-07 | 4.049815e-08 | -7.392565 | 79.52697 | 4.960639 | 0.01257435 | 0.2015869 | 0.06237682 | 0.01252562 | 0.0007813081
9997 | 172525.9 | 2228207.9 | 3.99987 | 62813 | 7.438555e-11 | 85.57253 | 3.617735e-07 | 3.454196e-08 | -7.461653 | 80.21569 | 6.210949 | 0.01246639 | 0.161006 | 0.0774281 | 0.0123921 | 0.0009594964
6811 | 316605.7 | 3229438.2 | 3.833211 | 42794.78 | 7.506159e-11 | 84.40076 | 3.1492e-07 | 3.006842e-08 | -7.521889 | 80.94472 | 7.93561 | 0.01235411 | 0.1260143 | 0.0980374 | 0.0122365 | 0.001199635
4640 | 594067.9 | 4663841.5 | 3.666518 | 29153.98 | 7.579808e-11 | 82.7409 | 2.814805e-07 | 2.687563e-08 | -7.570641 | 81.73894 | 10.41169 | 0.01223407 | 0.09604587 | 0.1273774 | 0.01203874 | 0.001533464
3161 | 1127207.0 | 6699378.9 | 3.499824 | 19861.15 | 7.654675e-11 | 80.44913 | 2.557998e-07 | 2.442365e-08 | -7.612189 | 82.54629 | 13.88886 | 0.01211441 | 0.07200013 | 0.1682554 | 0.0117809 | 0.0019822
2153 | 2164699.0 | 9525820.9 | 3.333044 | 13527.7 | 7.728516e-11 | 77.19722 | 2.375828e-07 | 2.26843e-08 | -7.644275 | 83.34257 | 18.93922 | 0.01199867 | 0.0528005 | 0.2272454 | 0.01140948 | 0.002592752
1467 | 4130790.0 | 13244493.3 | 3.16643 | 9217.433 | 7.818607e-11 | 72.67796 | 2.247694e-07 | 2.146088e-08 | -7.668353 | 84.31409 | 26.2965 | 0.01186041 | 0.03802787 | 0.3118874 | 0.01080898 | 0.003371185
999 | 7710088.1 | 17756392.6 | 2.999565 | 6276.902 | 7.906329e-11 | 66.5288 | 2.154889e-07 | 2.057478e-08 | -7.686665 | 85.26007 | 37.02118 | 0.01172882 | 0.02701156 | 0.4342148 | 0.009868238 | 0.004284935
681 | 13637205.9 | 22318078.3 | 2.833147 | 4278.849 | 7.98581e-11 | 58.57346 | 2.087923e-07 | 1.99354e-08 | -7.700375 | 86.11717 | 52.62091 | 0.01161209 | 0.01900385 | 0.6110385 | 0.008455189 | 0.005166446
464 | 22145868.8 | 25300156.8 | 2.666518 | 2915.398 | 8.03952e-11 | 48.80352 | 2.051623e-07 | 1.95888e-08 | -7.707992 | 86.69637 | 75.88753 | 0.01153451 | 0.0131774 | 0.8753254 | 0.006530713 | 0.005716498
316 | 31561305.4 | 25441574.0 | 2.499687 | 1985.487 | 8.166315e-11 | 38.87229 | 2.011426e-07 | 1.9205e-08 | -7.716586 | 88.0637 | 109.2466 | 0.01135542 | 0.009153603 | 1.240541 | 0.004472501 | 0.005548319
215 | 40233737.6 | 22444198.7 | 2.332438 | 1350.885 | 8.198391e-11 | 29.15475 | 1.985332e-07 | 1.895586e-08 | -7.722256 | 88.4096 | 158.4841 | 0.01131099 | 0.006309781 | 1.792612 | 0.002684491 | 0.00481225
146 | 46461817.5 | 17728377.2 | 2.164353 | 917.3451 | 8.184696e-11 | 20.88529 | 1.967716e-07 | 1.878767e-08 | -7.726127 | 88.26192 | 231.3133 | 0.01132991 | 0.004323141 | 2.62076 | 0.001439929 | 0.003773709
99 | 52132542.3 | 13110241.4 | 1.995635 | 622.0353 | 7.638982e-11 | 14.11597 | 1.889508e-07 | 1.804094e-08 | -7.743741 | 82.37706 | 327.5703 | 0.0121393 | 0.00305278 | 3.976475 | 0.0007220467 | 0.0028712
68 | 52261032.0 | 9103434.5 | 1.832509 | 427.2566 | 7.929914e-11 | 9.8813 | 1.945047e-07 | 1.857121e-08 | -7.73116 | 85.51441 | 490.9215 | 0.01169394 | 0.002036986 | 5.740804 | 0.0003443765 | 0.001976998
46 | 53463404.6 | 5757754.5 | 1.662758 | 289.0265 | 7.215789e-11 | 6.146792 | 1.936533e-07 | 1.848993e-08 | -7.733065 | 77.81344 | 722.5337 | 0.01285125 | 0.001384019 | 9.285461 | 0.0001473433 | 0.00136815
31 | 53149218.6 | 4720883.9 | 1.491362 | 194.7787 | 8.915891e-11 | 5.075874 | 1.955149e-07 | 1.866767e-08 | -7.72891 | 96.14695 | 1082.453 | 0.01040075 | 0.0009238276 | 11.25832 | 8.141499e-05 | 0.000916596
25 | 53548542.9 | 4171838.0 | 1.39794 | 157.0796 | 9.642151e-11 | 4.454778 | 1.944079e-07 | 1.856198e-08 | -7.731376 | 103.9788 | 1334.642 | 0.009617347 | 0.0007492644 | 12.83572 | 5.802122e-05 | 0.0007447441

## 280
f | Z', Om·cm | Z", Om·cm | logf | ω | Cu | φ | σu | σspec, Sm/cm | logσspec | ε' | ε" | β' | β" | tanδ | M' | M"
10000000 | 242.7758 | 582.728 | 7 | 62831853.1 | 2.437442e-10 | 67.38245 | 0.006380483 | 0.0006092056 | -3.215236 | 262.8482 | 109.5077 | 0.003804477 | 0.009131781 | 0.4166193 | 0.003241793 | 0.001350594
6812790 | 149.7983 | 2203.33 | 6.833325 | 42806022.0 | 1.105357e-10 | 86.11061 | 0.0003216876 | 3.071459e-05 | -4.512655 | 119.1992 | 8.104016 | 0.008389321 | 0.1233956 | 0.06798719 | 0.008350722 | 0.0005677422
4641420 | 153.9765 | 4233.22 | 6.666651 | 29162901.9 | 8.472546e-11 | 87.91688 | 8.987283e-05 | 8.581016e-06 | -5.066461 | 91.36602 | 3.323292 | 0.01094499 | 0.3009065 | 0.03637339 | 0.01093053 | 0.0003975803
3162100 | 176.2774 | 6938.302 | 6.499976 | 19868060.3 | 7.592779e-11 | 88.54463 | 3.832654e-05 | 3.659401e-06 | -5.43659 | 81.87881 | 2.080247 | 0.01221317 | 0.4807121 | 0.02540642 | 0.01220529 | 0.0003100928
2154280 | 234.73 | 10650.37 | 6.333302 | 13535740.4 | 7.261593e-11 | 88.73743 | 2.166295e-05 | 2.068369e-06 | -5.684372 | 78.30738 | 1.725863 | 0.01277019 | 0.5794202 | 0.0220396 | 0.01276399 | 0.0002813132
1467660 | 294.6963 | 16020.6 | 6.166625 | 9221579.7 | 7.086938e-11 | 88.94617 | 1.202153e-05 | 1.14781e-06 | -5.94013 | 76.42394 | 1.405805 | 0.01308491 | 0.711336 | 0.01839483 | 0.01308048 | 0.0002406132
1000000 | 447.7822 | 23661.45 | 6 | 6283185.3 | 7.042274e-11 | 88.91583 | 8.373716e-06 | 7.995185e-07 | -6.097171 | 75.94229 | 1.437173 | 0.01316789 | 0.6958103 | 0.01892454 | 0.01316318 | 0.0002491072
681279 | 718.2079 | 34774.32 | 5.833325 | 4280602.2 | 7.033006e-11 | 88.81682 | 6.217809e-06 | 5.936735e-07 | -6.226452 | 75.84235 | 1.566402 | 0.01318525 | 0.6384056 | 0.0206534 | 0.01317962 | 0.000272204
464142 | 1177.643 | 50930.17 | 5.666651 | 2916290.2 | 7.047769e-11 | 88.6754 | 4.752485e-06 | 4.537651e-07 | -6.343169 | 76.00155 | 1.75736 | 0.01315763 | 0.5690353 | 0.02312269 | 0.0131506 | 0.0003040772
316210 | 1980.798 | 74461.34 | 5.499976 | 1986806.0 | 7.074506e-11 | 88.47619 | 3.739048e-06 | 3.570026e-07 | -6.447329 | 76.28988 | 2.029441 | 0.0131079 | 0.4927466 | 0.0266017 | 0.01309863 | 0.0003484458
215428 | 3363.407 | 108759.9 | 5.333302 | 1353574.0 | 7.107614e-11 | 88.22869 | 2.975203e-06 | 2.84071e-07 | -6.546573 | 76.64691 | 2.370311 | 0.01304684 | 0.4218856 | 0.03092507 | 0.01303438 | 0.000403089
146766 | 5801.609 | 158455.2 | 5.166625 | 922158 | 7.158071e-11 | 87.90313 | 2.416814e-06 | 2.307563e-07 | -6.636846 | 77.19103 | 2.826238 | 0.01295487 | 0.3538272 | 0.03661356 | 0.01293753 | 0.000473689
99989 | 9969.012 | 231002.4 | 4.999952 | 628249.4 | 7.203325e-11 | 87.52891 | 1.952993e-06 | 1.864709e-07 | -6.729389 | 77.67903 | 3.352273 | 0.01287349 | 0.298305 | 0.04315545 | 0.01284956 | 0.0005545283
68120 | 17382.15 | 336537.5 | 4.833275 | 428010.6 | 7.251781e-11 | 87.0433 | 1.603132e-06 | 1.530663e-07 | -6.81512 | 78.20157 | 4.039108 | 0.01278747 | 0.2475794 | 0.05164996 | 0.01275344 | 0.0006587149
46409 | 31028.88 | 489547.9 | 4.666602 | 291596.3 | 7.30754e-11 | 86.37329 | 1.350592e-06 | 1.289539e-07 | -6.889565 | 78.80286 | 4.994741 | 0.01268989 | 0.2002106 | 0.06338274 | 0.01263912 | 0.0008011019
31618 | 56460.36 | 710851.8 | 4.499934 | 198661.8 | 7.369961e-11 | 85.45874 | 1.162904e-06 | 1.110336e-07 | -6.954546 | 79.47599 | 6.312487 | 0.01258242 | 0.1584162 | 0.07942634 | 0.01250354 | 0.0009931101
21540 | 104516.6 | 1030374.6 | 4.333246 | 135339.8 | 7.434013e-11 | 84.20798 | 1.020561e-06 | 9.744272e-08 | -7.011251 | 80.16672 | 8.131755 | 0.012474 | 0.1229747 | 0.1014356 | 0.01234696 | 0.001252421
14675 | 196830.8 | 1487148.0 | 4.166578 | 92205.74 | 7.506466e-11 | 82.46046 | 9.160779e-07 | 8.746669e-08 | -7.058157 | 80.94804 | 10.71384 | 0.0123536 | 0.09333721 | 0.1323546 | 0.01214092 | 0.001606906
9997 | 376725.1 | 2133637.3 | 3.99987 | 62813 | 7.578567e-11 | 79.98679 | 8.405057e-07 | 8.02511e-08 | -7.095549 | 81.72556 | 14.42985 | 0.01223607 | 0.06930077 | 0.1765648 | 0.01186615 | 0.002095143
6811 | 725182.4 | 3022526.8 | 3.833211 | 42794.78 | 7.656353e-11 | 76.50828 | 7.861217e-07 | 7.505854e-08 | -7.1246 | 82.56438 | 19.80933 | 0.01211176 | 0.05048126 | 0.2399259 | 0.0114525 | 0.002747752
4640 | 1385880.1 | 4183852.8 | 3.666518 | 29153.98 | 7.737502e-11 | 71.67281 | 7.47219e-07 | 7.134412e-08 | -7.146642 | 83.43947 | 27.6389 | 0.01198474 | 0.03618088 | 0.3312449 | 0.01079975 | 0.003577363
3161 | 2568136.3 | 5555865.9 | 3.499824 | 19861.15 | 7.820506e-11 | 65.19179 | 7.179688e-07 | 6.855133e-08 | -7.163984 | 84.33458 | 38.98271 | 0.01185753 | 0.0256524 | 0.4622387 | 0.009770024 | 0.004516083
2153 | 4474323.6 | 6874038.6 | 3.333044 | 13527.7 | 7.911222e-11 | 56.93983 | 6.96599e-07 | 6.651096e-08 | -7.177107 | 85.31283 | 55.53027 | 0.01172157 | 0.0180082 | 0.6509017 | 0.008233327 | 0.005359087
1467 | 7098152.9 | 7644403.9 | 3.16643 | 9217.433 | 7.982003e-11 | 47.12199 | 6.831618e-07 | 6.522797e-08 | -7.185566 | 86.07612 | 79.92532 | 0.01161762 | 0.01251168 | 0.9285424 | 0.006238686 | 0.005792884
999 | 9934307.9 | 7466181.3 | 2.999565 | 6276.902 | 8.066757e-11 | 36.92688 | 6.737262e-07 | 6.432707e-08 | -7.191606 | 86.99009 | 115.7468 | 0.01149556 | 0.00863955 | 1.330574 | 0.004149382 | 0.00552106
681 | 12335315.7 | 6434355.6 | 2.833147 | 4278.849 | 8.136732e-11 | 27.54748 | 6.674554e-07 | 6.372833e-08 | -7.195667 | 87.74469 | 168.2155 | 0.0113967 | 0.005944755 | 1.917102 | 0.002437651 | 0.004673226
464 | 13955434.9 | 5030053.5 | 2.666518 | 2915.398 | 8.21168e-11 | 19.82103 | 6.642027e-07 | 6.341777e-08 | -7.197789 | 88.5529 | 245.6821 | 0.01129268 | 0.0040703 | 2.774411 | 0.001298404 | 0.003602307
316 | 14911294.3 | 3738385.1 | 2.499687 | 1985.487 | 8.344536e-11 | 14.07443 | 6.608463e-07 | 6.30973e-08 | -7.199989 | 89.9856 | 358.9255 | 0.01111289 | 0.002786093 | 3.988699 | 0.0006571893 | 0.002621331
215 | 15419814.8 | 2678763.1 | 2.332438 | 1350.885 | 8.478802e-11 | 9.855189 | 6.593222e-07 | 6.295178e-08 | -7.200992 | 91.43349 | 526.3203 | 0.01093691 | 0.001899984 | 5.756319 | 0.0003203997 | 0.001844323
146 | 15629698.7 | 1906533.2 | 2.164353 | 917.3451 | 8.779821e-11 | 6.954664 | 6.602746e-07 | 6.304272e-08 | -7.200365 | 94.67961 | 776.1804 | 0.01056194 | 0.00128836 | 8.197968 | 0.0001548519 | 0.001269471
99 | 15312268.6 | 1326276.8 | 1.995635 | 622.0353 | 9.453306e-11 | 4.950337 | 6.788974e-07 | 6.482081e-08 | -7.188286 | 101.9423 | 1176.955 | 0.009809469 | 0.0008496501 | 11.5453 | 7.304471e-05 | 0.0008433233
68 | 15928664.0 | 1046016.6 | 1.832509 | 427.2566 | 1.006264e-10 | 3.757152 | 6.546987e-07 | 6.251033e-08 | -7.204048 | 108.5132 | 1652.432 | 0.009215465 | 0.0006051687 | 15.22793 | 3.957008e-05 | 0.0006025702
46 | 15863256.3 | 84227.44 | 1.662758 | 289.0265 | 1.212854e-11 | 0.3042144 | 6.602146e-07 | 6.303698e-08 | -7.200405 | 13.07915 | 2463.305 | 0.07645758 | 0.0004059587 | 188.3383 | 2.155415e-06 | 0.0004059472
31 | 16081479.1 | 690537.5 | 1.491362 | 194.7787 | 1.433123e-10 | 2.458766 | 6.500753e-07 | 6.206889e-08 | -7.207126 | 154.5447 | 3599.092 | 0.006470619 | 0.0002778479 | 23.28835 | 1.190881e-05 | 0.0002773365
25 | 16131744.1 | 623188.9 | 1.39794 | 157.0796 | 1.594334e-10 | 2.212306 | 6.482772e-07 | 6.18972e-08 | -7.208329 | 171.9293 | 4450.529 | 0.005816343 | 0.0002246924 | 25.8858 | 8.667206e-06 | 0.0002243576